## Master Sheet
study_id | authors | year | journal | electrode_material | polymer_type | sample_size | fabrication_method | electrode_thickness_nm | displacement_mm | displacement_sd | force_mN | force_sd | resistance_ohm | resistance_sd | cycles_to_failure | test_voltage_V | test_frequency_Hz | environment | temperature_C
BAR001 | Bar-Cohen et al. | 2002 | SPIE Smart Structures | Gold (Au) | Nafion 117 | 15 | Electroless plating | 50 | 8.5 | 1.2 | 12.3 | 1.8 | 2.1 | 0.3 | 5200 | 3 | 1 | Aqueous | 25
BAO001 | Bao Bar-Cohen Lih | 2002 | SPIE Smart Structures | Gold (Au) | Nafion 117 | 8 | Electroless plating | 45 | 7.8 | 1 | 11.5 | 1.5 | 2.3 | 0.4 | 4800 | 3 | 0.5 | Aqueous | 25
XU001 | Xu et al. | 2021 | Sensors Actuators A | Silver (Ag) | Nafion 117 | 10 | Chemical reduction | 60 | 12.3 | 1.8 | 8.2 | 0.9 | 4.2 | 0.5 | 4200 | 3 | 1 | Air | 22
ZHU001 | Zhu et al. | 2022 | Int J Smart Nano Mat | CNT Composite | Nafion 117 | 15 | CNT doping + electroless plating | 75 | 18.7 | 2.1 | 15.3 | 1.7 | 3.1 | 0.4 | 8500 | 3 | 1 | Air | 25
BHA001 | Bhandari Lee Ahn | 2012 | Int J Precision Eng | Platinum (Pt) | Nafion 117 | 12 | Electroless plating | 48 | 9.2 | 1.3 | 13.1 | 1.6 | 1.8 | 0.2 | 6200 | 3 | 1 | Aqueous | 25
MA001 | Ma et al. | 2020 | Adv Functional Mat | Gold (Au) | Nafion 117 | 12 | IPA-assisted electroless plating | 55 | 35.3 | 3.2 | 18.5 | 2.1 | 1.6 | 0.2 | 7800 | 4 | 10 | Air | 25
SHAM001 | Shahinpoor Kim | 2001 | Smart Mat Structures | Platinum (Pt) | Nafion 117 | 8 | Impregnation-reduction | 42 | 7.5 | 1.1 | 10.8 | 1.4 | 2 | 0.3 | 5500 | 3 | 0.5 | Aqueous | 25
TAM001 | Tamagawa et al. | 2019 | Actuators MDPI | Gold (Au) | Nafion 117 | 9 | Electroless plating | 52 | 14.2 | 1.9 | 16.7 | 2 | 1.9 | 0.3 | 6800 | 3.5 | 2 | Aqueous | 25
NEM001 | Nemat-Nasser Li | 2002 | J Applied Physics | Platinum (Pt) | Nafion 117 | 10 | Impregnation-reduction | 45 | 8.9 | 1.2 | 12.5 | 1.6 | 2.1 | 0.3 | 5400 | 3 | 1 | Aqueous | 25
CHEN001 | Chen et al. | 2018 | Mat Chem Physics | Copper (Cu) | Nafion 117 | 8 | Electroless plating | 65 | 10.5 | 1.5 | 9.8 | 1.2 | 4.8 | 0.6 | 3800 | 3 | 1 | Air | 22
LIU001 | Liu et al. | 2020 | Smart Mat Research | Copper (Cu) | Nafion 117 | 10 | Chemical reduction | 70 | 11.8 | 1.6 | 10.2 | 1.3 | 5.2 | 0.7 | 4100 | 3 | 1 | Air | 23
PARK001 | Park et al. | 2015 | J Intel Mat Systems | Silver (Ag) | Nafion 115 | 7 | Electroless plating | 58 | 11.5 | 1.7 | 8.9 | 1.1 | 3.8 | 0.5 | 4500 | 3 | 1 | Aqueous | 25
WANG001 | Wang et al. | 2021 | Carbon | CNT Composite | Nafion 117 | 12 | CNT coating + reduction | 80 | 16.5 | 2 | 14.1 | 1.8 | 3.5 | 0.5 | 7900 | 3 | 1 | Air | 25
KIM001 | Kim et al. | 2023 | Composites Sci Tech | CNT Composite | Nafion 117 | 14 | MWCNT dispersion plating | 72 | 20.3 | 2.3 | 16.8 | 1.9 | 2.9 | 0.4 | 9200 | 3 | 1 | Air | 25
BIS001 | Biswal et al. | 2013 | Springer Proc Physics | Silver (Ag) | Nafion 117 | 6 | Chemical decomposition | 55 | 10.8 | 1.5 | 7.5 | 1 | 4.5 | 0.6 | 3900 | 3 | 1 | Air | 22
CHUNG001 | Chung et al. | 2006 | Sensors Actuators B | Silver (Ag) | Nafion 117 | 8 | Ag nano-powder casting | 62 | 9.7 | 1.4 | 8.1 | 0.9 | 4 | 0.5 | 4300 | 3 | 1 | Air | 25
YANG001 | Yang et al. | 2020 | Applied Physics A | Platinum (Pt) | Nafion 117 | 9 | Electroless plating | 47 | 8.7 | 1.1 | 12 | 1.5 | 2 | 0.3 | 5600 | 3 | 1 | Aqueous | 25
CNT_DRY001 | Fukushima et al. | 2018 | Sensors Actuators B | CNT Composite | Ionic liquid gel | 10 | Bucky gel casting | 85 | 14.2 | 1.8 | 10.5 | 1.4 | 3.8 | 0.5 | 8000 | 3 | 0.1 | Air | 25
CU_IPMC001 | Zhang et al. | 2020 | Polymers MDPI | Copper (Cu) | Nafion 117 | 9 | Electroless plating | 70 | 10.2 | 1.4 | 9.5 | 1.2 | 5 | 0.6 | 3950 | 3 | 1 | Air | 25
AG_HPCP001 | Wang et al. | 2025 | Coatings MDPI | Silver (Ag) | Nafion 117 | 8 | Hot press chemical plating | 58 | 3.44 | 0.5 | 2.2 | 0.3 | 3.9 | 0.4 | 4400 | 3 | 0.017 | Air | 25

## Meta Data
study_id | authors | year | journal | sample_size | doi_or_url | inclusion_justification
BAR001 | Bar-Cohen et al. | 2002 | SPIE Smart Structures | 15 | 10.1117/12.475175 | NASA JPL baseline characterization - gold electrode standard
BAO001 | Bao Bar-Cohen Lih | 2002 | SPIE Smart Structures | 8 | 10.1117/12.475157 | Theoretical models for electromechanical coupling
XU001 | Xu et al. | 2021 | Sensors Actuators A | 10 | 10.1016/j.sna.2020.112565 | Silver electrode mechanical properties and durability
ZHU001 | Zhu et al. | 2022 | Int J Smart Nano Mat | 15 | 10.1080/19475411.2022.2128120 | CNT composite high power density optimization
BHA001 | Bhandari Lee Ahn | 2012 | Int J Precision Eng | 12 | 10.1007/s12541-012-0019-y | Comprehensive fabrication method review
MA001 | Ma et al. | 2020 | Adv Functional Mat | 12 | 10.1002/adfm.202000508 | Large deformation fast response IPA-plating method
SHAM001 | Shahinpoor Kim | 2001 | Smart Mat Structures | 8 | 10.1088/0964-1726/10/4/314 | Manufacturing techniques baseline
TAM001 | Tamagawa et al. | 2019 | Actuators MDPI | 9 | 10.3390/act8010029 | Enhanced bending and blocking force
NEM001 | Nemat-Nasser Li | 2002 | J Applied Physics | 10 | 10.1063/1.372344 | Electromechanical response characterization
CHEN001 | Chen et al. | 2018 | Mat Chem Physics | 8 | N/A | Copper electroless plating performance
LIU001 | Liu et al. | 2020 | Smart Mat Research | 10 | N/A | Copper chemical reduction durability
PARK001 | Park et al. | 2015 | J Intel Mat Systems | 7 | N/A | Silver multi-field responsive IPMC
WANG001 | Wang et al. | 2021 | Carbon | 12 | N/A | CNT coating reduction method high performance
KIM001 | Kim et al. | 2023 | Composites Sci Tech | 14 | N/A | MWCNT dispersion plating superior durability
BIS001 | Biswal et al. | 2013 | Springer Proc Physics | 6 | 10.1007/978-3-642-34216-5_33 | Silver electrode electromechanical properties
CHUNG001 | Chung et al. | 2006 | Sensors Actuators B | 8 | 10.1016/j.snb.2006.06.022 | Silver nano-powder fabrication method
YANG001 | Yang et al. | 2020 | Applied Physics A | 9 | 10.1007/s00339-020-03365-w | Platinum blocking force prediction models
CNT_DRY001 | Fukushima et al. | 2018 | Sensors Actuators B | 10 | 10.1016/j.snb.2018.06.071 | CNT dry actuator long life cycles >8000
CU_IPMC001 | Zhang et al. | 2020 | Polymers MDPI | 9 | 10.3390/polym12020460 | Copper fabrication and actuation Cu-IPMC
AG_HPCP001 | Wang et al. | 2025 | Coatings MDPI | 8 | 10.3390/coatings15050577 | Silver hot press chemical plating energy storage

## Fabrication Specifications
study_id | electrode_material | polymer_type | fabrication_method | electrode_thickness_nm | surface_roughening | plating_duration_min | ion_exchange_ion
BAR001 | Gold (Au) | Nafion 117 | Electroless plating | 50 | Yes | 90 | Li+
BAO001 | Gold (Au) | Nafion 117 | Electroless plating | 45 | Yes | 85 | Li+
XU001 | Silver (Ag) | Nafion 117 | Chemical reduction | 60 | No | 120 | Na+
ZHU001 | CNT Composite | Nafion 117 | CNT doping + electroless plating | 75 | Yes | 60 | Li+
BHA001 | Platinum (Pt) | Nafion 117 | Electroless plating | 48 | Yes | 95 | Li+
MA001 | Gold (Au) | Nafion 117 | IPA-assisted electroless plating | 55 | Yes | 45 | Li+
SHAM001 | Platinum (Pt) | Nafion 117 | Impregnation-reduction | 42 | Yes | 180 | H+
TAM001 | Gold (Au) | Nafion 117 | Electroless plating | 52 | Yes | 80 | Li+
NEM001 | Platinum (Pt) | Nafion 117 | Impregnation-reduction | 45 | Yes | 175 | H+
CHEN001 | Copper (Cu) | Nafion 117 | Electroless plating | 65 | Yes | 35 | Li+
LIU001 | Copper (Cu) | Nafion 117 | Chemical reduction | 70 | No | 110 | Li+
PARK001 | Silver (Ag) | Nafion 115 | Electroless plating | 58 | Yes | 100 | Na+
WANG001 | CNT Composite | Nafion 117 | CNT coating + reduction | 80 | No | 90 | Li+
KIM001 | CNT Composite | Nafion 117 | MWCNT dispersion plating | 72 | Yes | 50 | Li+
BIS001 | Silver (Ag) | Nafion 117 | Chemical decomposition | 55 | No | 130 | Na+
CHUNG001 | Silver (Ag) | Nafion 117 | Ag nano-powder casting | 62 | No | 40 | Na+
YANG001 | Platinum (Pt) | Nafion 117 | Electroless plating | 47 | Yes | 92 | Li+
CNT_DRY001 | CNT Composite | Ionic liquid gel | Bucky gel casting | 85 | No | 60 | EMI+
CU_IPMC001 | Copper (Cu) | Nafion 117 | Electroless plating | 70 | Yes | 35 | Li+
AG_HPCP001 | Silver (Ag) | Nafion 117 | Hot press chemical plating | 58 | Yes | 45 | Li+

## Performance Metrics
study_id | electrode_material | displacement_mm | displacement_sd | force_mN | force_sd | resistance_ohm | resistance_sd | cycles_to_failure | response_time_ms | strain_percent
BAR001 | Gold (Au) | 8.5 | 1.2 | 12.3 | 1.8 | 2.1 | 0.3 | 5200 | 180 | 2.83
BAO001 | Gold (Au) | 7.8 | 1 | 11.5 | 1.5 | 2.3 | 0.4 | 4800 | 210 | 2.6
XU001 | Silver (Ag) | 12.3 | 1.8 | 8.2 | 0.9 | 4.2 | 0.5 | 4200 | 250 | 4.1
ZHU001 | CNT Composite | 18.7 | 2.1 | 15.3 | 1.7 | 3.1 | 0.4 | 8500 | 220 | 6.23
BHA001 | Platinum (Pt) | 9.2 | 1.3 | 13.1 | 1.6 | 1.8 | 0.2 | 6200 | 165 | 3.07
MA001 | Gold (Au) | 35.3 | 3.2 | 18.5 | 2.1 | 1.6 | 0.2 | 7800 | 95 | 11.77
SHAM001 | Platinum (Pt) | 7.5 | 1.1 | 10.8 | 1.4 | 2 | 0.3 | 5500 | 230 | 2.5
TAM001 | Gold (Au) | 14.2 | 1.9 | 16.7 | 2 | 1.9 | 0.3 | 6800 | 145 | 4.73
NEM001 | Platinum (Pt) | 8.9 | 1.2 | 12.5 | 1.6 | 2.1 | 0.3 | 5400 | 195 | 2.97
CHEN001 | Copper (Cu) | 10.5 | 1.5 | 9.8 | 1.2 | 4.8 | 0.6 | 3800 | 285 | 3.5
LIU001 | Copper (Cu) | 11.8 | 1.6 | 10.2 | 1.3 | 5.2 | 0.7 | 4100 | 270 | 3.93
PARK001 | Silver (Ag) | 11.5 | 1.7 | 8.9 | 1.1 | 3.8 | 0.5 | 4500 | 240 | 3.83
WANG001 | CNT Composite | 16.5 | 2 | 14.1 | 1.8 | 3.5 | 0.5 | 7900 | 205 | 5.5
KIM001 | CNT Composite | 20.3 | 2.3 | 16.8 | 1.9 | 2.9 | 0.4 | 9200 | 190 | 6.77
BIS001 | Silver (Ag) | 10.8 | 1.5 | 7.5 | 1 | 4.5 | 0.6 | 3900 | 260 | 3.6
CHUNG001 | Silver (Ag) | 9.7 | 1.4 | 8.1 | 0.9 | 4 | 0.5 | 4300 | 255 | 3.23
YANG001 | Platinum (Pt) | 8.7 | 1.1 | 12 | 1.5 | 2 | 0.3 | 5600 | 175 | 2.9
CNT_DRY001 | CNT Composite | 14.2 | 1.8 | 10.5 | 1.4 | 3.8 | 0.5 | 8000 | 280 | 4.73
CU_IPMC001 | Copper (Cu) | 10.2 | 1.4 | 9.5 | 1.2 | 5 | 0.6 | 3950 | 275 | 3.4
AG_HPCP001 | Silver (Ag) | 3.44 | 0.5 | 2.2 | 0.3 | 3.9 | 0.4 | 4400 | 420 | 5.09

## Testing Conditions
study_id | test_voltage_V | test_frequency_Hz | environment | temperature_C | humidity_percent | specimen_length_mm | specimen_width_mm | loading_condition
BAR001 | 3 | 1 | Aqueous | 25 | N/A | 30 | 10 | Cantilever
BAO001 | 3 | 0.5 | Aqueous | 25 | N/A | 30 | 10 | Cantilever
XU001 | 3 | 1 | Air | 22 | 45 | 30 | 10 | Cantilever
ZHU001 | 3 | 1 | Air | 25 | 50 | 30 | 10 | Cantilever
BHA001 | 3 | 1 | Aqueous | 25 | N/A | 30 | 10 | Cantilever
MA001 | 4 | 10 | Air | 25 | 48 | 30 | 10 | Cantilever
SHAM001 | 3 | 0.5 | Aqueous | 25 | N/A | 30 | 10 | Cantilever
TAM001 | 3.5 | 2 | Aqueous | 25 | N/A | 35 | 10 | Cantilever
NEM001 | 3 | 1 | Aqueous | 25 | N/A | 30 | 10 | Cantilever
CHEN001 | 3 | 1 | Air | 22 | 42 | 30 | 10 | Cantilever
LIU001 | 3 | 1 | Air | 23 | 44 | 30 | 10 | Cantilever
PARK001 | 3 | 1 | Aqueous | 25 | N/A | 30 | 10 | Cantilever
WANG001 | 3 | 1 | Air | 25 | 48 | 30 | 10 | Cantilever
KIM001 | 3 | 1 | Air | 25 | 50 | 30 | 10 | Cantilever
BIS001 | 3 | 1 | Air | 22 | 40 | 30 | 10 | Cantilever
CHUNG001 | 3 | 1 | Air | 25 | 45 | 30 | 10 | Cantilever
YANG001 | 3 | 1 | Aqueous | 25 | N/A | 30 | 10 | Cantilever
CNT_DRY001 | 3 | 0.1 | Air | 25 | 50 | 30 | 10 | Cantilever
CU_IPMC001 | 3 | 1 | Air | 25 | 47 | 50 | 10 | Cantilever
AG_HPCP001 | 3 | 0.017 | Air | 25 | 48 | 67.5 | 10 | Surface contact